{"text_format":"3","workbook":"xls","n_sheets":1,"sheets":["成分明细表"],"not_rendered":{"external_links":1},"read":"whole","date_system":"1900","formulas":"cached_only"}

{"sheet":"成分明细表","index":0,"n_rows":325,"n_cols":18,"rows_kept":325,"merged":[[0,0,1,0],[0,1,0,10],[2,0,3,0],[8,0,9,0],[8,1,8,10],[10,0,11,0],[13,0,14,0],[13,1,13,10],[15,0,16,0],[17,0,18,0],[20,0,21,0],[20,1,20,10],[22,0,23,0],[26,0,27,0],[26,1,26,10],[28,0,29,0],[32,0,33,0],[32,1,32,10],[34,0,35,0],[37,0,38,0],[37,1,37,10],[39,0,40,0],[43,0,44,0],[43,1,43,10],[45,0,46,0],[49,0,50,0],[49,1,49,10],[51,0,52,0],[55,0,56,0],[55,1,55,10],[57,0,58,0],[61,1,61,12],[67,0,68,0],[67,1,67,10],[69,0,70,0],[73,0,74,0],[73,1,73,10],[75,0,76,0],[79,0,80,0],[79,1,79,10],[81,0,82,0],[85,0,86,0],[85,1,85,10],[87,0,88,0],[91,0,92,0],[91,1,91,10],[93,0,94,0],[97,0,98,0],[97,1,97,10],[99,0,100,0],[103,0,104,0],[103,1,103,10],[105,0,106,0],[109,0,110,0],[109,1,109,10],[111,0,112,0],[114,0,115,0],[114,1,114,10],[116,0,117,0],[120,0,121,0],[120,1,120,10],[122,0,123,0],[126,0,127,0],[126,1,126,10],[128,0,129,0],[132,11,132,17],[139,0,140,0],[139,1,139,10],[141,0,142,0],[145,0,146,0],[145,1,145,10],[147,0,148,0],[151,1,151,12],[153,0,154,0],[157,0,158,0],[157,1,157,10],[159,0,160,0],[163,0,164,0],[163,1,163,10],[165,0,166,0],[169,0,170,0],[169,1,169,10],[171,0,172,0],[175,0,176,0],[175,1,175,10],[177,0,178,0],[181,0,182,0],[181,1,181,10],[183,0,184,0],[187,0,188,0],[187,1,187,10],[189,0,190,0],[193,0,194,0],[193,1,193,10],[199,0,200,0],[199,1,199,10],[205,0,206,0],[205,1,205,10],[207,0,208,0],[211,0,212,0],[211,1,211,10],[213,0,214,0],[217,0,218,0],[217,1,217,10],[219,0,220,0],[223,0,224,0],[223,1,223,10],[225,0,226,0],[229,0,230,0],[229,1,229,10],[231,0,232,0],[238,0,239,0],[238,1,238,10],[240,0,241,0],[243,0,244,0],[243,1,243,10],[245,0,246,0],[249,0,250,0],[249,1,249,10],[251,0,252,0],[254,0,255,0],[254,1,254,10],[255,8,255,11],[256,0,257,0],[260,0,261,0],[260,1,260,10],[262,0,263,0],[266,0,267,0],[266,1,266,10],[268,0,269,0],[272,1,272,12],[278,1,278,12],[284,1,284,5],[286,0,287,0],[291,0,292,0],[297,1,297,12],[303,1,303,8],[305,0,306,0],[309,1,309,9],[315,1,315,9],[321,1,321,12],[322,0,324,0],[362,1,362,9],[364,0,368,0]],"flags":["formulas_cached_only"]}
["钢号","化学成分（熔炼分析）        （%）"]
[null,"C","Si","Mn","Cr","Mo","V","Ni","P","S","Cu"]
["15CrMo(国标)","0.12-","0.17-","0.40-","0.80-","0.40-",null,"<0.30","<0.035","<0.035","<0.30"]
[null,0.18,0.37,{"v":0.7,"d":"0.70"},{"v":1.1,"d":"1.10"},0.55]
[]
["牌号","C","Si","Mn","P","S","Cr","Mo","V","Ni","Cu"]
["15GrMo(哈锅用)","0.12-0.18","0.10-0.60","0.30-0.80","≤0.030","≤0.020","0.80-1.25","0.45-0.65","≤0.08","≤0.30","≤0.25"]
[]
["钢号","化学成分（熔炼分析）        （%）"]
[null,"C","Si","Mn","Cr","Mo","V","Ni","P","S","Nb","Cu","Ti"]
["30CrMo","0.26-","0.17-","0.40-","0.80-","0.15-"]
[null,0.34,0.37,{"v":0.7,"d":"0.70"},{"v":1.1,"d":"1.10"},0.25]
[]
["钢号","化学成分（熔炼分析）        （%）"]
[null,"C","Si","Mn","Cr","Mo","V","Ni","P","S","Nb","Cu","Ti"]
["34CrMo1A","0.30-",null,null,"0.70-","0.40-"]
[null,0.38,"≤0.30","≤0.70",{"v":1.2,"d":"1.20"},0.55,null,"≤0.30","≤0.020","≤0.020"]
["34CrMo","0.30-","0.17-","0.40-","0.90-","0.20-"]
[null,{"v":0.4,"d":"0.40"},0.37,{"v":0.7,"d":"0.70"},{"v":1.3,"d":"1.30"},{"v":0.3,"d":"0.30"},null,"≤0.50","≤0.035","≤0.030"]
[]
["钢号","化学成分（熔炼分析）        （%）"]
[null,"C","Si","Mn","Cr","Mo","V","Ni","P","S","Nb","Cu","Ti"]
["35CrMo","0.32-","0.17-","0.40-","0.80-","0.15-"]
[null,{"v":0.4,"d":"0.40"},0.37,{"v":0.7,"d":"0.70"},{"v":1.1,"d":"1.10"},0.25]
[]
[]
["钢号","化学成分（熔炼分析）        （%）"]
[null,"C","Si","Mn","Cr","Mo","V","Ni","P","S","Nb","Cu","Ti"]
["42CrMo","0.38-","0.17-","0.50-","0.90-","0.15-"]
[null,0.45,0.37,{"v":0.8,"d":"0.80"},{"v":1.2,"d":"1.20"},0.25]
[]
[]
["钢号","化学成分（熔炼分析）        （%）"]
[null,"C","Si","Mn","Cr","Mo","V","Ni","P","S","Nb","Cu","Ti"]
["12Cr1MoV","0.08-","0.17-","0.40-","0.90-","0.25-","0.15-",null," ≤"," ≤"]
[null,0.15,0.37,{"v":0.7,"d":"0.70"},{"v":1.2,"d":"1.20"},0.35,{"v":0.3,"d":"0.30"},null,0.025,0.02]
[]
["钢号","化学成分（熔炼分析）        （%）"]
[null,"C","Si","Mn","Cr","Mo","V","Ni","P","S","Nb","Cu","Ti"]
[20,"0.17-","0.17-","0.35-0.65","≤","≤","≤","≤"," ≤"," ≤",null,"＜"]
[null,0.23,0.37,"0.60-1.00",0.25,0.15,0.08,"0.30",0.035,0.035,null,0.25]
[]
[]
["钢号","化学成分（熔炼分析）        （%）"]
[null,"C","Si","Mn","Cr","Mo","V","Ni","P","S","Nb","Cu","Ti"]
[35,"0.32-","0.17-","0.50-","≤",null,null,"≤",{"$nulls":3},"≤"]
[null,0.39,0.37,{"v":0.8,"d":"0.80"},0.25,null,null,0.3,{"$nulls":3},0.25]
[]
[]
["钢号","化学成分（熔炼分析）        （%）"]
[null,"C","Si","Mn","Cr","Mo","V","Ni","P","S","Nb","Cu","Ti"]
["SA-105","0.20-","≤0.10-","0.60-"," ≤"," ≤"," ≤"," ≤"," ≤"," ≤"," ≤"," ≤"]
[null,0.35,0.35,1.05,"0.30",0.12,0.08,"0.40",0.035,{"v":0.04,"d":"0.040"},0.02,"0.40"]
["注:Cu、Ni、Cr、Mo、V含量总和不应超过1.00%. Cr和Mo元素含量不应超过0.32%."]
[]
["钢号","化学成分（熔炼分析）        （%）"]
[null,"C","Si","Mn","Cr","Mo","V","Ni","P","S","Nb","Cu","Ti"]
["SA-106C"," ≤","≥","0.29-"," ≤"," ≤"," ≤"," ≤"," ≤"," ≤",null," ≤"]
[null,0.35,{"v":0.1,"d":"0.10"},1.06,"0.40","0.15","0.08","0.40",0.035,0.035,null,"0.40"]
[]
[]
["钢号","化学成分（熔炼分析）        （%）"]
[null,"C","Si","Mn","Cr","Mo","V","Ni","P","S","Nb","Al","Ti"]
["SA210C"," ≤","≥","0.29-",{"$nulls":4}," ≤"," ≤"]
[null,0.35,{"v":0.1,"d":"0.10"},1.06,{"$nulls":4},0.035,0.035]
[]
[]
["钢号","化学成分（熔炼分析）        （%）"]
[null,"C","Si","Mn","Cr","Mo","V","Ni","P","S","Nb","Cu","Ti"]
["SA-234WPC"," ≤","≥","0.29-"," ≤"," ≤",null," ≤"," ≤"," ≤","≤"," ≤"]
[null,0.35,{"v":0.1,"d":"0.10"},1.06,{"v":0.4,"d":"0.40"},0.15,null,{"v":0.4,"d":"0.40"},{"v":0.05,"d":"0.050"},0.058,0.02,"0.40"]
[]
[]
["钢号","化学成分（熔炼分析）        （%）"]
[null,"C","Si","Mn","Cr","Mo","V","Ni","P","S","Nb","Cu","Ti"]
["SA182F1"," ≤","0.15-","0.60-",null,"0.44-",null,null," ≤"," ≤"]
[null,0.25,0.35,{"v":0.9,"d":"0.90"},null,0.65,null,null,0.025,0.025]
[]
[]
["钢号","化学成分（熔炼分析）        （%）"]
[null,"C","Si","Mn","Cr","Mo","V","Ni","P","S","Nb","Cu","Ti"]
["SA182F11CL1","0.05-","0.50-","0.30-","1.00-","0.44-",null,null," ≤"," ≤"]
[null,0.15,{"v":1,"d":"1.00"},{"v":0.6,"d":"0.60"},{"v":1.5,"d":"1.50"},0.65,null,null,{"v":0.03,"d":"0.030"},{"v":0.03,"d":"0.030"}]
[]
[]
["钢号","化学成分（熔炼分析）        （%）"]
[null,"C","Si","Mn","Cr","Mo","V","Ni","P","S","Nb","Cu","Ti"]
["SA182F11CL2","0.10-","0.50-","0.30-","1.00-","0.44-",null,null," ≤"," ≤"]
[null,{"v":0.2,"d":"0.20"},{"v":1,"d":"1.00"},{"v":0.8,"d":"0.80"},{"v":1.5,"d":"1.50"},0.65,null,null,{"v":0.04,"d":"0.040"},{"v":0.04,"d":"0.040"}]
[]
[]
["钢号","化学成分（熔炼分析）        （%）"]
[null,"C","Si","Mn","Cr","Mo","V","Ni","P","S","Nb","Cu","Ti"]
["SA182F11CL3","0.10-","0.50-","0.30-","1.00-","0.44-",null,null," ≤"," ≤"]
[null,{"v":0.2,"d":"0.20"},{"v":1,"d":"1.00"},{"v":0.8,"d":"0.80"},{"v":1.5,"d":"1.50"},0.65,null,null,{"v":0.04,"d":"0.040"},{"v":0.04,"d":"0.040"}]
[]
[]
["钢号","化学成分（熔炼分析）        （%）"]
[null,"C","Si","Mn","Cr","Mo","V","Ni","P","S","Nb","Cu","Ti"]
["SA182F12CL1","0.05-"," ≤","0.30-","0.80-","0.44-",null,null," ≤"," ≤"]
[null,0.15,{"v":0.5,"d":"0.50"},{"v":0.6,"d":"0.60"},1.25,0.65,null,null,0.045,0.045]
[]
[]
["钢号","化学成分（熔炼分析）        （%）"]
[null,"C","Si","Mn","Cr","Mo","V","Ni","P","S","Nb","Cu","Ti"]
["SA182F12CL2","0.10-","0.10-","0.30-","0.80-","0.44-",null,null," ≤"," ≤"]
[null,"0.20",{"v":0.6,"d":"0.60"},{"v":0.8,"d":"0.80"},1.25,0.65,null,null,{"v":0.04,"d":"0.040"},{"v":0.04,"d":"0.040"}]
[]
[]
["钢号","化学成分（熔炼分析）        （%）"]
[null,"C","Si","Mn","Cr","Mo","V","Ni","P","S","Nb","Cu","Ti"]
["SA182F22CL1","0.05-"," ≤","0.30-","2.00-","0.87-",null,null," ≤"," ≤"]
[null,0.15,{"v":0.5,"d":"0.50"},{"v":0.6,"d":"0.60"},{"v":2.5,"d":"2.50"},1.13,null,null,{"v":0.04,"d":"0.040"},{"v":0.04,"d":"0.040"}]
[]
["钢号","化学成分（熔炼分析）        （%）"]
[null,"C","Si","Mn","Cr","Mo","V","Ni","P","S","Nb","Cu","Ti"]
["SA182F22CL3","0.05-"," ≤","0.30-","2.00-","0.87-",null,null," ≤"," ≤"]
[null,0.15,{"v":0.5,"d":"0.50"},{"v":0.6,"d":"0.60"},{"v":2.5,"d":"2.50"},1.13,null,null,{"v":0.04,"d":"0.040"},{"v":0.04,"d":"0.040"}]
[]
[]
["钢号","化学成分（熔炼分析）        （%）"]
[null,"C","Si","Mn","Cr","Mo","V","Ni","P","S","Nb","Cu","Ti"]
["SA182F23","0.04-"," ≤","0.10-","1.90-","0.05-","0.20-",null," ≤"," ≤",null,null," ≤"]
[null,0.1,{"v":0.5,"d":"0.50"},{"v":0.6,"d":"0.60"},{"v":2.6,"d":"2.60"},{"v":0.3,"d":"0.30"},{"v":0.3,"d":"0.30"},null,{"v":0.03,"d":"0.030"},{"v":0.01,"d":"0.010"},null,null,{"v":0.03,"d":"0.030"}]
[]
[]
["钢号","化学成分（熔炼分析）        （%）"]
[null,"C","Si","Mn","Cr","Mo","V","Ni","P","S","Nb","Cu","Ti"]
["SA182F91","0.08-","0.20-","0.30-","8.00-","0.85-","0.18-"," ≤"," ≤"," ≤","0.06-","Al≤","0.03-"]
[null,0.12,{"v":0.5,"d":"0.50"},{"v":0.6,"d":"0.60"},{"v":9.5,"d":"9.50"},1.05,0.25,{"v":0.4,"d":"0.40"},{"v":0.02,"d":"0.020"},{"v":0.01,"d":"0.010"},{"v":0.1,"d":"0.10"},0.04,0.07]
[]
[]
["钢号","化学成分（熔炼分析）        （%）"]
[null,"C","Si","Mn","Cr","Mo","V","Ni","P","S","Nb","Al","N","W","B","Ti","Zr","Cu"]
["SA182F92","0.07-","0.10-","0.30-","8.50-","0.30-","0.15-"," ≤"," ≤"," ≤","0.04-","≤","0.03-","1.5-","0.001-","≤","≤","≤"]
[null,0.13,{"v":0.5,"d":"0.50"},{"v":0.6,"d":"0.60"},{"v":9.5,"d":"9.50"},{"v":0.6,"d":"0.60"},0.25,{"v":0.3,"d":"0.30"},{"v":0.02,"d":"0.020"},{"v":0.01,"d":"0.010"},0.09,0.02,0.07,{"v":2,"d":"2.0"},0.006,0.01,0.01,0.25]
["注:有害元素As(砷)、Sb（锑）、Sn（锡）要尽量低，含量要写入化验报告中。"]
[]
[]
["钢号","化学成分（熔炼分析）        （%）"]
[null,"C","Si","Mn","Cr","Mo","V","Ni","P","S","Nb","Cu","Ti"]
["SA234WP12CL1","0.05-"," ≤","0.30-","0.80-","0.44-",null,null," ≤0.025"," ≤0.025"]
[null,{"v":0.2,"d":"0.20"},{"v":0.6,"d":"0.60"},{"v":0.8,"d":"0.80"},1.25,0.65,null,null,"≤0.045","≤0.045"]
["                注：其中P含量哈锅标准中为≤0.025、ASME标准中为≤0.045"]
[]
["钢号","化学成分（熔炼分析）        （%）"]
[null,"C","Si","Mn","Cr","Mo","V","Ni","P","S","Nb","Cu","Ti"]
["SA-213T12","0.05-"," ≤","0.30-","0.80-","0.44-",null,null," ≤"," ≤"]
[null,0.15,{"v":0.5,"d":"0.50"},0.61,1.25,0.65,null,null,0.025,0.025]
[]
[]
["钢号","化学成分（熔炼分析）        （%）"]
[null,"C","Si","Mn","Cr","Mo","V","Ni","P","S","Cu","N","Ti"]
["SA336F1","0.20-","0.20-","0.60-",null,"0.40-",null,null," ≤"," ≤"]
[null,{"v":0.3,"d":"0.30"},0.35,{"v":0.8,"d":"0.80"},null,{"v":0.6,"d":"0.60"},null,null,0.025,0.025]
[]
[]
["钢号","化学成分（熔炼分析）        （%）"]
[null,"C","Si","Mn","Cr","Mo","V","Ni","P","S","Nb","Cu","Ti"]
["SA336F11CL2","0.10-","0.50-","0.30-","1.00-","0.45-",null,null," ≤"," ≤"]
[null,{"v":0.2,"d":"0.20"},{"v":1,"d":"1.00"},{"v":0.8,"d":"0.80"},{"v":1.5,"d":"1.50"},0.65,null,null,0.025,0.025]
[]
[]
["钢号","化学成分（熔炼分析）        （%）"]
[null,"C","Si","Mn","Cr","Mo","V","Ni","P","S","Nb","Cu","Ti"]
["SA336F12","0.10-","0.10-","0.30-","0.80-","0.45-",null,null," ≤"," ≤"]
[null,{"v":0.2,"d":"0.20"},{"v":0.6,"d":"0.60"},{"v":0.8,"d":"0.80"},{"v":1.1,"d":"1.10"},0.65,null,null,0.025,0.025]
[]
[]
["钢号","化学成分（熔炼分析）        （%）"]
[null,"C","Si","Mn","Cr","Mo","V","Ni","P","S","Nb","Cu","Ti"]
["SA336F22CL3","0.05-"," ≤","0.30-","2.00-","0.90-",null,null," ≤"," ≤"]
[null,0.15,{"v":0.5,"d":"0.50"},{"v":0.6,"d":"0.60"},{"v":2.5,"d":"2.50"},{"v":1.1,"d":"1.10"},null,null,0.025,0.025]
[]
[]
["钢号","化学成分（熔炼分析）        （%）"]
[null,"C","Si","Mn","Cr","Mo","V","Ni","P","S","Nb","Cu","Ti"]
["SA336F91","0.08-","0.20-","0.30-","8.00-","0.85-","0.18-"," ≤"," ≤"," ≤","0.06-","Al≤","0.03-"]
[null,0.12,{"v":0.5,"d":"0.50"},{"v":0.6,"d":"0.60"},{"v":9.5,"d":"9.50"},1.05,0.25,{"v":0.4,"d":"0.40"},0.025,0.025,"0.10",0.04,0.07]
[]
[]
["钢号","化学成分（熔炼分析）        （%）"]
[null,"C","Si","Mn","Cr","Mo","V","Ni","P","S","Nb","Cu","Ti"]
["0Cr18Ni9"," ≤"," ≤"," ≤","17.00-",null,null,"8.00-"," ≤"," ≤"]
[null,0.07,{"v":1,"d":"1.00"},{"v":2,"d":"2.00"},{"v":19,"d":"19.00"},null,null,{"v":11,"d":"11.00"},0.035,"0.030"]
[]
[]
["钢号","化学成分（熔炼分析）        （%）"]
[null,"C","Si","Mn","Cr","Mo","V","Ni","P","S","Nb","Cu","Ti"]
["1Cr18Ni9Ti"," ≤"," ≤"," ≤","17.00-",null,null,"8.00-"," ≤"," ≤",null,null,"5(C%-0.02)-"]
[null,0.12,{"v":1,"d":"1.00"},{"v":2,"d":"2.00"},{"v":19,"d":"19.00"},null,null,{"v":11,"d":"11.00"},0.035,"0.030",null,null,"0.80"]
[]
[]
["钢号","化学成分（熔炼分析）        （%）"]
[null,"C","Si","Mn","Cr","Mo","V","Ni","P","S","Nb","Ti "]
["SA182F321H","0.04-"," ≤"," ≤","17.00-",null,null,"9.0-"," ≤"," ≤",null,"≥4*C-"]
[null,0.1,{"v":1,"d":"1.00"},{"v":2,"d":"2.00"},{"v":19,"d":"19.00"},null,null,{"v":12,"d":"12.0"},0.045,{"v":0.03,"d":"0.030"},null,{"v":0.7,"d":"0.70"}]
[]
[]
["钢号","化学成分（熔炼分析）        （%）"]
[null,"C","Si","Mn","Cr","Mo","V","Ni","P","S","Nb","Cu","Ti"]
["SA336F321H","0.04-"," ≤"," ≤","≥",null,null,"9.0-"," ≤"," ≤",null,null,"≥4*C-0.80"]
[null,0.1,{"v":1,"d":"1.00"},{"v":2,"d":"2.00"},{"v":17,"d":"17.0"},null,null,{"v":12,"d":"12.0"},{"v":0.04,"d":"0.040"},{"v":0.03,"d":"0.030"}]
[]
[]
["钢号","化学成分（熔炼分析）        （%）"]
[null,"C","Si","Mn","Cr","Mo","V","Ni","P","S","Nb","Cu","Ti"]
["20MnMo","0.17-","0.17-","1.10-"," ≤","0.20-",null," ≤"," ≤"," ≤",null," ≤"]
[null,0.23,0.37,"1.40","0.30",0.35,null,"0.30","0.025","0.015",null,"0.25"]
[]
[]
["钢号","化学成分（熔炼分析）        （%）"]
[null,"C","Si","Mn","Cr","Mo","V","Ni","P","S","Nb","Cu","Ti"]
["20MnMoNb","0.17-","0.17-","1.30-"," ≤","0.45-",null," ≤"," ≤"," ≤","0.25-"," ≤"]
[null,0.23,0.37,"1.60","0.30",0.65,null,"0.30","0.025","0.015","0.050","0.25"]
[]
[]
["钢号","化学成分（熔炼分析）        （%）"]
[null,"C","Si","Mn","Cr","Mo","V","Ni","P","S","Nb","Cu","Ti"]
[" Super 304H","0.07-"," ≤"," ≤","17.00-",null,null,"7.50-"," ≤"," ≤","0.3-","2.5-","0.05-"]
[null,0.13,{"v":0.3,"d":"0.30"},"1.00","19.00",null,null,10.5,0.03,0.01,0.6,"3.5",0.12]
[]
[]
["钢号","化学成分（熔炼分析）        （%）"]
[null,"C","Si","Mn","Cr","Mo","V","Ni","P","S","Nb","Cu","Ti"]
["AISI  310S"," ≤"," ≤"," ≤","24.00-",null,null,"19.00-"," ≤"," ≤"]
[null,0.08,{"v":1.5,"d":"1.50"},{"v":2,"d":"2.00"},{"v":26,"d":"26.00"},null,null,{"v":22,"d":"22.00"},0.045,{"v":0.03,"d":"0.030"}]
[]
[]
["钢号","化学成分（熔炼分析）        （%）"]
[null,"C","Si","Mn","Cr","Mo","V","Ni","P","S","Nb","Cu","Ti"]
["SA479-390S"," ≤"," ≤"," ≤","22.00-",null,null,"12.00-"," ≤"," ≤"]
[null,0.08,{"v":1,"d":"1.00"},{"v":2,"d":"2.00"},{"v":24,"d":"24.00"},null,null,{"v":15,"d":"15.00"},0.045,{"v":0.03,"d":"0.030"}]
{"$rows_empty":10}
["钢号","化学成分（熔炼分析）        （%）"]
[null,"C","Si","Mn","Cr","Mo","V","Ni","P","S","Nb","Cu","Ti"]
["SA479-304"," ≤"," ≤"," ≤","18.00-",null,null,"8.00-"," ≤"," ≤"]
[null,0.08,{"v":1,"d":"1.00"},{"v":2,"d":"2.00"},{"v":20,"d":"20.00"},null,null,{"v":10.5,"d":"10.50"},0.045,{"v":0.03,"d":"0.030"}]
[]
[]
["钢号","化学成分（熔炼分析）        （%）"]
[null,"C","Si","Mn","Cr","Mo","V"]
["25Cr2MoVA","0.22~","0.17~","0.40~","1.50~","0.25~","0.15~"]
[null,0.29,0.37,{"v":0.7,"d":"0.70"},{"v":1.8,"d":"1.80"},0.35,{"v":0.3,"d":"0.30"}]
[]
["钢号","化学成分（熔炼分析）        （%）"]
[null,"C","Si","Mn","Cr","Mo","V",null,"上协五11-91棒材"]
["40Cr2MoV","0.38~","0.17~","0.50~","1.60~","0.30~","0.15~"]
[null,0.45,0.37,{"v":0.8,"d":"0.80"},{"v":1.9,"d":"1.90"},{"v":0.4,"d":"0.40"},0.25]
[]
[]
["钢号","化学成分（熔炼分析）        （%）"]
[null,"C","Si","Mn","Cr","Mo","V","Ni","P","S","Nb","Cu","Ti"]
["SA739B22","0.05-","0.50max","0.30-","2.00-","0.90-",null,null," ≤"," ≤"]
[null,0.15,null,{"v":0.6,"d":"0.60"},"2.50",{"v":1.1,"d":"1.10"},null,null,0.035,{"v":0.04,"d":"0.040"}]
[]
[]
["钢号","化学成分（熔炼分析）        （%）"]
[null,"C","Si","Mn","Cr","Mo","V","Ni","P","S","Nb","N","AL"]
["SA387-91CL2","0.08-","0.20-","0.30-","8.00-","0.85-","0.18-"," ≤"," ≤"," ≤","0.06-","0.030-"," ≤"]
[null,0.12,{"v":0.5,"d":"0.50"},{"v":0.6,"d":"0.60"},"9.50",1.05,0.25,"0.40",{"v":0.02,"d":"0.020"},{"v":0.01,"d":"0.010"},{"v":0.1,"d":"0.10"},"0.070",0.04]
[]
[]
["钢号","化学成分（熔炼分析）        （%）"]
[null,"C","Si","Mn","Cr","Mo","V","Ni","P","S","Nb","Al","Ti"]
["SA516-70"," ≤","0.15-","0.85-",{"$nulls":4}," ≤"," ≤"]
["板厚100-200mm","0.30",{"v":0.4,"d":"0.40"},{"v":1.2,"d":"1.20"},{"$nulls":4},0.035,0.035]
[]
[]
["钢号","化学成分（熔炼分析）        （%）"]
[null,"C","Si","Mn","Cr","Mo","V","Ni","P","S","Cu","Al","Ti"]
["SA36","0.25-"," ≤","0.80-",{"$nulls":4}," ≤"," ≤","≥"]
[null,0.29,{"v":0.4,"d":"0.40"},{"v":1.2,"d":"1.20"},{"$nulls":4},{"v":0.04,"d":"0.040"},{"v":0.05,"d":"0.050"},{"v":0.2,"d":"0.20"}]
[]
[]
["钢号","化学成分（熔炼分析）        （%）"]
[null,"C","Si","Mn","P","S"]
["16Mn","0.12-","0.20-","1.20-"," ≤"," ≤"]
[null,0.2,0.55,{"v":1.6,"d":"1.60"},0.045,0.045]
[]
[]
[null,"C","Si","Mn","Cr","Mo","V","Ni","P","S","Cu","N","Ti"]
["SA240-316",0.08,0.75,{"v":2,"d":"2.00"},"16.00-","2.00-",null,"10.00-",0.045,{"v":0.03,"d":"0.030"},null,{"v":0.1,"d":"0.10"}]
[{"$nulls":4},"18.00",{"v":3,"d":"3.00"},null,"14.00"]
[]
[]
[]
[]
["钢号","化学成分（熔炼分析）        （%）"]
[]
[]
[]
[]
[]
["钢号","化学成分（熔炼分析）        （%）"]
[null,"C","Si","Mn","V","Nb","P","S","Ti"]
["Q345B"," ≤"," ≤","1.00-","0.02-","0.015-"," ≤"," ≤","0.02-"]
[null,0.2,0.55,{"v":1.6,"d":"1.60"},0.15,0.06,{"v":0.04,"d":"0.040"},{"v":0.04,"d":"0.040"},{"v":0.2,"d":"0.20"}]
[]
[]
["钢号","化学成分（熔炼分析）        （%）"]
["13MnNiMo54","C","Si","Mn","Cr","Mo","Ni","Nb","P","S","Al"]
["熔炼分析","〈0.15","0.1-0.5","1-1.6","0.2-0.4","0.2-0.4","0.6-1","0.005-0.02","<0.02","<0.003",">0.015"]
["成品分析","≤0.17","0.05-0.56","0.95-1.7","0.15-0.45","0.15-0.44","0.55-1.05","<0.025","<0.025","<0.004",">0.015"]
[]
[]
["钢号","化学成分（熔炼分析）        （%）"]
["15NiCuMoNb5(WB36)","C","Si","Mn","Cr","Mo","Ni","Nb","P","S","Al","N","Cu","V"]
["熔炼分析","≤0.17","0.25-0.50","0.80-1.20","≤0.30","0.25-0.50","1.00-1.30","0.015-0.045","≤0.025","≤0.020","≤0.050","≤0.020","0.50-0.80","≤0.020"]
["成品分析"]
[]
[]
["钢号","化学成分（熔炼分析）        （%）"]
["7CrMoVTiB10-10","C","Si","Mn","Cr","Mo","P","S","Ti","Al","N","B","V"]
[null,"0.05-","0.15-","0.30-","2.2-","0.9-","<0.02","<0.01","0.05-","≤0.02","≤0.010","0.0015-","0.20-"]
[null,{"v":0.1,"d":"0.10"},0.45,{"v":0.7,"d":"0.70"},{"v":2.6,"d":"2.60"},1.1,null,null,{"v":0.1,"d":"0.10"},null,null,0.007,"0.30"]