{"text_format":"3","workbook":"xls","n_sheets":1,"sheets":["Sheet1"],"not_rendered":{"external_links":1},"read":"whole","date_system":"1900","formulas":"cached_only"}

{"sheet":"Sheet1","index":0,"n_rows":175,"n_cols":9,"rows_kept":175,"flags":["formulas_cached_only"]}
[{"$nulls":4},"国内外常用钢钢号对照表"]
[]
["钢号",null,"中国","前苏联","美国","英国","日本","法国","德国"]
[" ",null,"GB","ГОСТ","ASTM","BS","JIS","NF","DIN"]
[]
[null,null,"08F","08КП",1006,"040A04","S09CK",null,"C10"]
["优",null,"08","08","1008","045M10","S9CK",null,"C10"]
[null,null,"10F",null,"1010","040A10",null,"XC10"]
[null,null,"10","10","1010,1012","045M10","S10C","XC10","C10,CK10"]
["质",null,"15","15","1015","095M15","S15C","XC12","C15,CK15"]
[null,null,"20","20","1020","050A20","S20C","XC18","C22,CK22"]
[null,null,"25","25","1025",null,"S25C",null,"CK25"]
["碳",null,"30","30","1030","060A30","S30C","XC32"]
[null,null,"35","35","1035","060A35","S35C","XC38TS","C35,CK35"]
[null,null,"40","40","1040","080A40","S40C","XC38H1"]
["素",null,"45","45","1045","080M46","S45C","XC45","C45,CK45"]
[null,null,"50","50","1050","060A52","S50C","XC48TS","CK53"]
["结",null,"55","55","1055","070M55","S55C","XC55"]
[null,null,"60","60","1060","080A62","S58C","XC55","C60,CK60"]
[null,null,"15Mn","15Г","1016,1115","080A17","SB46","XC12","14Mn4"]
["构",null,"20Mn","20Г","1021,1022","080A20",null,"XC18"]
[null,null,"30Mn","30Г","1030,1033","080A32","S30C","XC32"]
[null,null,"40Mn","40Г","1036,1040","080A40","S40C","40M5","40Mn4"]
["钢",null,"45Mn","45Г","1043,1045","080A47","S45C"]
[null,null,"50Mn","50Г","1050,1052","030A52","S53C","XC48"]
[{"$nulls":5},"080M50"]
[]
[null,null,"20Mn2","20Г2","1320,1321","150M19","SMn420",null,"20Mn5"]
[null,null,"30Mn2","30Г2","1330","150M28","SMn433H","32M5","30Mn5"]
["合",null,"35Mn2","35Г2","1335","150M36","SMn438(H)","35M5","36Mn5"]
[null,null,"40Mn2","40Г2","1340",null,"SMn443","40M5"]
[null,null,"45Mn2","45Г2","1345",null,"SMn443",null,"46Mn7"]
["金",null,"50Mn2","50Г2",{"$nulls":3},"~55M5"]
[null,null,"20MnV",{"$nulls":5},"20MnV6"]
[null,null,"35SiMn","35CГ",null,"En46",null,null,"37MnSi5"]
["结",null,"42SiMn","35CГ",null,"En46",null,null,"46MnSi4"]
[null,null,"40B",null,"TS14B35"]
[null,null,"45B",null,"50B46H"]
["构",null,"40MnB",null,"50B40"]
[null,null,"45MnB",null,"50B44"]
[null,null,"15Cr","15X","5115","523M15","SCr415(H)","12C3","15Cr3"]
["钢",null,"20Cr","20X","5120","527A19","SCr420H","18C3","20Cr4"]
[null,null,"30Cr","30X","5130","530A30","SCr430",null,"28Cr4"]
[null,null,"35Cr","35X","5132","530A36","SCr430(H)","32C4","34Cr4"]
[null,null,"40Cr","40X","5140","520M40","SCr440","42C4","41Cr4"]
[null,null,"45Cr","45X","5145,5147","534A99","SCr445","45C4"]
[null,null,"38CrSi","38XC"]
[null,null,"12CrMo","12XM",null,"620CR.B",null,"12CD4","13CrMo44"]
[null,null,"15CrMo","15XM","A-387Cr . B","1653","STC42","12CD4","16CrMo44"]
[{"$nulls":6},"STT42"]
[{"$nulls":6},"STB42"]
["合",null,"20CrMo","20XM","4119,4118","CDS12","SCT42","18CD4","20CrMo44"]
[{"$nulls":5},"CDS110","STT42"]
[{"$nulls":6},"STB42"]
["金",null,"25CrMo",null,"4125","En20A",null,"25CD4","25CrMo4"]
[null,null,"30CrMo","30XM","4130","1717COS110","SCM420","30CD4"]
[null,null,"42CrMo",null,"4140","708A42"," ","42CD4","42CrMo4"]
["结",{"$nulls":4},"708M40"]
[null,null,"35CrMo","35XM","4135","708A37","SCM3","35CD4","34CrMo4"]
[null,null,"12CrMoV","12XMΦ"]
["构",null,"12Cr1MoV","12X1MΦ",{"$nulls":4},"13CrMoV42"]
[null,null,"25Cr2Mo1VA","25X2M1ΦA"]
[null,null,"20CrV","20XΦ","6120",{"$nulls":3},"22CrV4"]
["钢",null,"40CrV","40XΦA","6140",{"$nulls":3},"42CrV6"]
[null,null,"50CrVA","50XΦA","6150","735A30","SUP10","50CV4","50CrV4"]
[null,null,"15CrMn","15XГ,18XГ"]
[null,null,"20CrMn","20XГCA","5152","527A60","SUP9"]
[null,null,"30CrMnSiA","30XГCA"]
[null,null,"40CrNi","40XH","3140H","640M40","SNC236",null,"40NiCr6"]
[null,null,"20CrNi3A","20XH3A","3316",null,null,"20NC11","20NiCr14"]
[null,null,"30CrNi3A","30XH3A","3325","653M31","SNC631H",null,"28NiCr10"]
[{"$nulls":4},"3330",null,"SNC631 "]
[null,null,"20MnMoB",null,"80B20"]
[null,null,"38CrMoAlA","38XMIOA",null,"905M39","SACM645","40CAD6.12","41CrAlMo07"]
[null,null,"40CrNiMoA","40XHMA","4340","871M40","SNCM439",null,"40NiCrMo22"]
[]
["弹",null,"60","60","1060","080A62","S58C","XC55","C60"]
[null,null,"85","85","C1085","080A86","SUP3"]
[{"$nulls":4},"1084"]
["簧",null,"65Mn","65Г","1566"]
[null,null,"55Si2Mn","55C2Г","9255","250A53","SUP6","55S6","55Si7"]
[null,null,"60Si2MnA","60C2ГA","9260","250A61","SUP7","61S7","65Si7"]
["钢",{"$nulls":3},"9260H"]
[null,null,"50CrVA","50XΦA","6150","735A50","SUP10","50CV4","50CrV4"]
[]
["滚",null,"GCr9","ШX9","E51100",null,"SUJ1","100C5","105Cr4"]
["动",{"$nulls":3},"51100"]
["轴",null,"GCr9SiMn",{"$nulls":3},"SUJ3"]
["承",null,"GCr15","ШX15","E52100","534A99","SUJ2","100C6","100Cr6"]
["钢",{"$nulls":3},"52100"]
[null,null,"GCr15SiMn","ШX15CГ",{"$nulls":4},"100CrMn6"]
[]
["易",null,"Y12","A12","C1109",null,"SUM12"]
["切",null,"Y15",null,"B1113","220M07","SUM22",null,"10S20"]
["削",null,"Y20","A20","C1120",null,"SUM32","20F2","22S20"]
["钢",null,"Y30","A30","C1130",null,"SUM42",null,"35S20"]
[null,null,"Y40Mn","A40Г","C1144","225M36",null,"45MF2","40S20"]
[]
["耐磨钢",null,"ZGMn13","116Г13Ю",null,null,"SCMnH11","Z120M12","X120Mn12"]
[]
[null,null,"T7","y7","W1-7",null,"SK7,SK6",null,"C70W1"]
["碳",null,"T8","y8",null,null,"SK6,SK5"]
["素",null,"T8A","y8A","W1-0.8C",null,null,"1104Y175","C80W1"]
["工",null,"T8Mn","y8Г",null,null,"SK5"]
["具",null,"T10","y10","W1-1.0C","D1","SK3"]
["钢",null,"T12","y12","W1-1.2C","D1","SK2","Y2 120","C125W"]
[null,null,"T12A","y12A","W1-1.2C",null,null,"XC 120","C125W2"]
[null,null,"T13","y13",null,null,"SK1","Y2 140","C135W"]
[]
[null,null,"8MnSi",{"$nulls":5},"C75W3"]
[" ",null,"9SiCr","9XC",null,"BH21",null,null,"90CrSi5"]
[null,null,"Cr2","X","L3",{"$nulls":3},"100Cr6"]
["合",null,"Cr06","13X","W5",null,"SKS8",null,"140Cr3"]
[null,null,"9Cr2","9X ","L ",{"$nulls":3},"100Cr6"]
["金","金","W","B1","F1","BF1","SK21",null,"120W4"]
[null,null,"Cr12","X12","D3","BD3","SKD1","Z200C12","X210Cr12"]
["工",null,"Cr12MoV","X12M","D2","BD2","SKD11","Z200C12","X165CrMoV46"]
[null,null,"9Mn2V","9Г2Φ","02",null,null,"80M80","90MnV8"]
["具",null,"9CrWMn","9XBГ","01",null,"SKS3","80M8 "]
[null,null,"CrWMn","XBГ","07",null,"SKS31","105WC13","105WCr6"]
["钢",null,"3Cr2W8V","3X2B8Φ","H21","BH21","SKD5","X30WC9V","X30WCrV93"]
[null,null,"5CrMnMo","5XГM",null,null,"SKT5",null,"40CrMnMo7"]
[null,null,"5CrNiMo","5XHM","L6",null,"SKT4","55NCDV7","55NiCrMoV6"]
[null,null,"4Cr5MoSiV","4X5MΦC","H11","BH11","SKD61","Z38CDV5","X38CrMoV51"]
[null,null,"4CrW2Si","4XB2C",null,null,"SKS41","40WCDS35-12","35WCrV7"]
[null,null,"5CrW2Si","5XB2C","S1","BSi",null,null,"45WCrV7"]
[]
[null,null,"W18Cr4V","P18","T1","BT1","SKH2","Z80WCV","S18-0-1"]
["高",{"$nulls":6},"18-04-01"]
["速",null,"W6Mo5Cr4V2","P6M3","N2","BM2","SKH9","Z85WDCV","S6-5-2"]
["工",{"$nulls":6},"06-05-04-02"]
["具",null,"W18Cr4VCo5","P18K5Φ2","T4","BT4","SKH3","Z80WKCV","S18-1-2-5"]
["钢",{"$nulls":6},"18-05-04-01"]
[null,null,"W2Mo9Cr4VCo8",null,"M42","BM42",null,"Z110DKCWV","S2-10-1-8"]
[{"$nulls":7},"09-08-04-02-01"]
[]
[null,null,"1Cr18Ni9","12X18H9","302","302S25","SUS302","Z10CN18.09","X12CrNi188"]
[{"$nulls":4},"S30200"]
[null,null,"Y1Cr18Ni9",null,"303","303S21","SUS303","Z10CNF18.09","X12CrNiS188"]
[{"$nulls":4},"S30300"]
["不",null,"0Cr19Ni9","08X18H10","304","304S15","SUS304","Z6CN18.09","X5CrNi189"]
[{"$nulls":4},"S30400"]
[null,null,"00Cr19Ni11","03X18H11","304L","304S12","SUS304L","Z2CN18.09","X2CrNi189"]
[{"$nulls":4},"S30403"]
[null,null,"0Cr18Ni11Ti","08X18H10T","321","321S12","SUS321","Z6CNT18.10","X10CrNiTi189"]
["锈",{"$nulls":3},"S32100","321S20"]
[null,null,"0Cr13Al",null,"405","405S17","SUS405","Z6CA13","X7CrAl13"]
[{"$nulls":4},"S40500"]
[null,null,"1Cr17","12X17","430","430S15","SUS430","Z8C17","X8Cr17"]
[" 钢",{"$nulls":3},"S43000"]
[null,null,"1Cr13","12X13","410","410S21","SUS410","Z12C13","X10Cr13"]
[{"$nulls":4},"S41000"]
[null,null,"2Cr13","20X13","420","420S37","SUS420J1","Z20C13","X20Cr13"]
[{"$nulls":4},"S42000"]
[null,null,"3Cr13","30X13",null,"420S45","SUS420J2"]
[null,null,"7Cr17",null,"440A",null,"SUS440A"]
[{"$nulls":4},"S44002"]
[null,null,"0Cr17Ni7Al","09X17H7Ю","631",null,"SUS631","Z8CNA17.7","X7CrNiAl177"]
[{"$nulls":4},"S17700"]
[]
[null,null,"2Cr23Ni13","20X23H12","309","309S24","SUH309","Z15CN24.13"]
[null,null," ",null,"S30900"]
[null,null,"2Cr25Ni21","20X25H20C2","310","310S24","SUH310","Z12CN25.20","CrNi2520"]
["耐",{"$nulls":3},"S31000"]
[null,null,"0Cr25Ni20",null,"310S",null,"SUS310S"]
[{"$nulls":4},"S31008"]
["热",null,"0Cr17Ni12Mo2","08X17H13M2T","316","316S16","SUS316","Z6CND17.12","X5CrNiMo1810"]
[{"$nulls":4},"S31600"]
[null,null,"0Cr18Ni11Nb","08X18H12E","347","347S17","SUS347","Z6CNNb18.10","X10CrNiNb189"]
["钢",{"$nulls":3},"S34700"]
[null,null,"1Cr13Mo",{"$nulls":3},"SUS410J1"]
[null,null,"1Cr17Ni2","14X17H2","431","431S29","SUS431","Z15CN16-02","X22CrNi17"]
[{"$nulls":4},"S43100"]
[null,null,"0Cr17Ni7Al","09X17H7Ю","631",null,"SUS631","Z8CNA17.7","X7CrNiAl177"]
[{"$nulls":4},"S17700"]